## Sheet1
Entry | solvent 1 | solvent 2 | solvent ratio (% of solvent 1) | concentration (M) | type of photocatalyst | catalyst loading (mol%) | time (h) | temperature (℃) | oxidant | light source | yield 1 (%) | yield 2 (%) | yield 3 (%) | side (%) | unknown (%) | mass balance | conversion (100 - yield 1) | selectivity [{yield 2 / (yield 2 + yield 3)} x 100]
1 | water | - | - | 0.5 | PS-acridine | 7 | 16 | 43 | oxygen | 10 W blue LEDs | 0 | 62 | 14 | 0 | 0 | 76 | 100 | 81.57895
2 | s-BuOH | - | - | 0.5 | PS-acridine | 7 | 16 | 43 | oxygen | 10 W blue LEDs | 0 | 91 | 10 | 0 | 0 | 101 | 100 | 90.09901
3 | s-BuOH | pH 10 buffer | 50 | 0.5 | PS-acridine | 7 | 16 | 43 | oxygen | 10 W blue LEDs | 0 | 86 | 11 | 0 | 0 | 97 | 100 | 88.65979
4 | pH 10 buffer | - | - | 0.5 | PS-acridine | 3 | 16 | 43 | oxygen | 10 W blue LEDs | 57 | 25 | 3 | 0 | 0 | 85 | 43 | 89.28571
5 | pH 10 buffer | - | - | 0.5 | PS-acridine | 7 | 16 | 43 | oxygen | 10 W blue LEDs | 0 | 85 | 11 | 0 | 0 | 96 | 100 | 88.54167
6 | pH 10 buffer | - | - | 0.5 | PS-acridine | 5 | 48 | 43 | oxygen | 10 W blue LEDs | 0 | 47 | 23 | 0 | 0 | 70 | 100 | 67.14286
7 | MEK | - | - | 0.5 | PS-acridine | 7 | 16 | 43 | oxygen | 10 W blue LEDs | 0 | 0 | 66 | 0 | 0 | 66 | 100 | 0
8 | EtOH | - | - | 0.1 | PS-acridine | 1 | 10 | 24 | air | 10 W blue LEDs | 6 | 101 | 0 | 0 | 0 | 107 | 94 | 100
9 | EtOH | - | - | 0.25 | PS-acridine | 1 | 7 | 24 | air | 10 W blue LEDs | 2 | 96 | 0 | 0 | 0 | 98 | 98 | 100
10 | EtOH | - | - | 0.25 | PS-acridine | 0.5 | 8 | 24 | air | 10 W blue LEDs | 5 | 95 | 0 | 0 | 0 | 100 | 95 | 100
11 | EtOH | - | - | 0.1 | PS-acridine | 0.5 | 12 | 24 | air | 10 W blue LEDs | 5 | 94 | 0 | 0 | 0 | 99 | 95 | 100
12 | EtOH | - | - | 0.5 | PS-acridine | 1 | 6 | 24 | air | 10 W blue LEDs | 10 | 94 | 0 | 0 | 0 | 104 | 90 | 100
13 | EtOH | - | - | 1 | PS-acridine | 1 | 6 | 24 | air | 10 W blue LEDs | 5 | 88 | 0 | 0 | 0 | 93 | 95 | 100
14 | EtOH | - | - | 0.25 | PS-acridine | 0.5 | 10 | 24 | air | 10 W blue LEDs | 17 | 87 | 0 | 0 | 0 | 104 | 83 | 100
15 | EtOH | - | - | 1 | PS-acridine | 0.5 | 10 | 24 | air | 10 W blue LEDs | 15 | 82 | 0 | 0 | 0 | 97 | 85 | 100
16 | EtOH | - | - | 0.5 | PS-acridine | 0.3 | 12 | 24 | air | 10 W blue LEDs | 13 | 80 | 0 | 0 | 0 | 93 | 87 | 100
17 | EtOH | - | - | 0.5 | PS-acridine | 0.5 | 8 | 24 | air | 10 W blue LEDs | 22 | 80 | 0 | 0 | 0 | 102 | 78 | 100
18 | EtOH | - | - | 0.5 | PS-acridine | 1 | 7 | 24 | air | 10 W blue LEDs | 10 | 80 | 0 | 0 | 0 | 90 | 90 | 100
19 | EtOH | - | - | 0.1 | PS-acridine | 0.5 | 10 | 24 | air | 10 W blue LEDs | 18 | 76 | 0 | 0 | 0 | 94 | 82 | 100
20 | EtOH | - | - | 1 | PS-acridine | 1 | 6 | 24 | air | 10 W blue LEDs | 24 | 71 | 0 | 0 | 0 | 95 | 76 | 100
21 | EtOH | - | - | 0.1 | PS-acridine | 0.5 | 8 | 24 | air | 10 W blue LEDs | 48 | 62 | 0 | 0 | 0 | 110 | 52 | 100
22 | EtOH | - | - | 0.25 | PS-acridine | 1 | 6 | 24 | air | 10 W blue LEDs | 36 | 58 | 0 | 0 | 0 | 94 | 64 | 100
23 | EtOH | - | - | 0.25 | PS-acridine | 0.5 | 6 | 24 | air | 10 W blue LEDs | 49 | 46 | 0 | 0 | 0 | 95 | 51 | 100
24 | EtOH | - | - | 1 | PS-acridine | 0.5 | 6 | 24 | air | 10 W blue LEDs | 66 | 35 | 0 | 0 | 0 | 101 | 34 | 100
25 | EtOH | - | - | 0.25 | PS-acridine | 1 | 8 | 24 | air | 10 W blue LEDs | 0 | 97 | 0.5 | 0 | 0 | 97.5 | 100 | 99.48718
26 | EtOH | - | - | 0.25 | PS-acridine | 0.5 | 12 | 24 | air | 10 W blue LEDs | 0 | 97 | 1 | 0 | 0 | 98 | 100 | 98.97959
27 | EtOH | - | - | 1 | PS-acridine | 0.5 | 8 | 24 | air | 10 W blue LEDs | 6 | 95 | 1 | 0 | 0 | 102 | 94 | 98.95833
28 | EtOH | - | - | 1 | PS-acridine | 1 | 7 | 24 | air | 10 W blue LEDs | 0 | 90 | 1 | 0 | 0 | 91 | 100 | 98.9011
29 | EtOH | - | - | 0.5 | PS-acridine | 0.5 | 10 | 24 | air | 10 W blue LEDs | 5 | 102 | 2 | 0 | 0 | 109 | 95 | 98.07692
30 | EtOH | - | - | 0.5 | PS-acridine | 1 | 8 | 24 | air | 10 W blue LEDs | 0 | 100 | 2 | 0 | 0 | 102 | 100 | 98.03922
31 | EtOH | - | - | 0.5 | PS-acridine | 0.5 | 12 | 24 | air | 10 W blue LEDs | 0 | 96 | 2 | 0 | 0 | 98 | 100 | 97.95918
32 | EtOH | - | - | 0.5 | PS-acridine | 1 | 10 | 24 | air | 10 W blue LEDs | 0 | 96 | 2 | 0 | 0 | 98 | 100 | 97.95918
33 | EtOH | - | - | 1 | PS-acridine | 0.5 | 12 | 24 | air | 10 W blue LEDs | 0 | 100 | 3 | 0 | 0 | 103 | 100 | 97.08738
34 | EtOH | - | - | 0.5 | PS-acridine | 1 | 12 | 24 | air | 10 W blue LEDs | 0 | 97 | 4 | 0 | 0 | 101 | 100 | 96.0396
35 | EtOH | - | - | 0.5 | PS-acridine | 3 | 12 | 24 | air | 10 W blue LEDs | 0 | 96 | 4 | 0 | 0 | 100 | 100 | 96
36 | EtOH | - | - | 0.5 | PS-acridine | 2 | 12 | 24 | air | 10 W blue LEDs | 0 | 95 | 4 | 0 | 0 | 99 | 100 | 95.9596
37 | EtOH | - | - | 0.5 | PS-acridine | 2 | 10 | 24 | oxygen | 10 W blue LEDs | 0 | 93 | 4 | 0 | 0 | 97 | 100 | 95.87629
38 | EtOH | - | - | 1 | PS-acridine | 1 | 8 | 24 | air | 10 W blue LEDs | 0 | 88 | 4 | 0 | 0 | 92 | 100 | 95.65217
39 | EtOH | - | - | 1 | PS-acridine | 1 | 10 | 24 | air | 10 W blue LEDs | 0 | 90 | 5 | 0 | 0 | 95 | 100 | 94.73684
40 | EtOH | water | 20 | 0.5 | PS-acridine | 3 | 17 | 43 | oxygen | 10 W blue LEDs | 0 | 84 | 8 | 0 | 3 | 95 | 100 | 91.30435
41 | EtOH | pH 10 buffer | 20 | 1 | PS-acridine | 3 | 16 | 43 | oxygen | 10 W blue LEDs | 0 | 70 | 12 | 0 | 0 | 82 | 100 | 85.36585
42 | EtOH | pH 10 buffer | 20 | 0.5 | PS-acridine | 3 | 16 | 43 | oxygen | 10 W blue LEDs | 0 | 63 | 16 | 0 | 0 | 79 | 100 | 79.74684